## Sheet1
ATTRIBUTES | ASH
SIZE
50 | 19 | 19.82 | 85.3 | 0 | 0
19 | 9.5 | 17.51 | 73.65 | 0 | 0
9.5 | 1 | 38.01 | 48.21 | 0 | 0
1 | 0.5 | 6.06 | 29.05 | 0 | 0
0.5 | 0.25 | 5.21 | 24.22 | 0 | 0
0.25 | 0.15 | 2.76 | 21.64 | 0 | 0
0.15 | 0.05 | 3.77 | 22.95 | 0 | 0
0.05 | 0 | 6.86 | 50.45 | 0 | 0
SG | 50 | 1
1.2 | 1.3 | 16.23435 | 2.848785 | 0 | 0
1.3 | 1.35 | 5.389111 | 6.877479 | 0 | 0
1.35 | 1.4 | 2.697959 | 11.36129 | 0 | 0
1.4 | 1.45 | 1.548649 | 15.26036 | 0 | 0
1.45 | 1.5 | 1.64829 | 20.24365 | 0 | 0
1.5 | 1.55 | 0.9985453 | 26.01465 | 0 | 0
1.55 | 1.6 | 0.8979958 | 30.63641 | 0 | 0
1.6 | 1.65 | 0.6021011 | 35.28165 | 0 | 0
1.65 | 1.7 | 0.8558681 | 39.26341 | 0 | 0
1.7 | 1.8 | 1.45974 | 45.27619 | 0 | 0
1.8 | 1.9 | 2.630741e-05 | 52 | 0 | 0
1.9 | 2 | 0.9719204 | 58.28698 | 0 | 0
2 | 2.17 | 8.057343 | 68.74879 | 0 | 0
2.17 | 2.2 | 2.440315 | 76.7333 | 0 | 0
2.2 | 2.3 | 8.693046 | 80.69531 | 0 | 0
2.3 | 2.4 | 47.50479 | 95.63501 | 0 | 0
SG | 1 | 0.15
1.2 | 1.3 | 51.38824 | 2.025827 | 0 | 0
1.3 | 1.35 | 9.42866 | 5.855792 | 0 | 0
1.35 | 1.4 | 5.525075 | 9.315696 | 0 | 0
1.4 | 1.45 | 2.631796 | 13.55208 | 0 | 0
1.45 | 1.5 | 2.150321 | 18.44981 | 0 | 0
1.5 | 1.55 | 0.8623521 | 24.03341 | 0 | 0
1.55 | 1.6 | 0.9804277 | 27.39473 | 0 | 0
1.6 | 1.65 | 0.5831646 | 31.27175 | 0 | 0
1.65 | 1.7 | 0.6964505 | 35.69163 | 0 | 0
1.7 | 1.8 | 1.003507 | 42.76951 | 0 | 0
1.8 | 1.9 | 4.319316e-06 | 49 | 0 | 0
1.9 | 2 | 0.8776764 | 54.82293 | 0 | 0
2 | 2.17 | 3.218396 | 65.65948 | 0 | 0
2.17 | 2.2 | 0.6486671 | 74.32898 | 0 | 0
2.2 | 2.3 | 2.570335 | 78.34674 | 0 | 0
2.3 | 2.4 | 17.43493 | 94.69901 | 0 | 0